## Sheet1
Molecule CAS number | Alias | Paper DOI | Electron Mobility (standalone) cm2/vs | Electron Mobility (Device) | Hole Mobility (standalone) | Hole mobility (device) | PCE | HOMO (CV) | LUMO (CV) | Eg optical | HOMO (DFT) | LUMO (DFT) | Donor material | Packaging | Voc | Jsc mA/cm2 | FF | Annealing | DIO (morphology) | SMILES
2227384-03-2 | IID-IC | 10.1039/c7cc08497h | 1.04e-05 | 4.18e-05 |  | 0.000194 | 2.82 | -5.99 | -3.95 |  |  |  | J61 | ITO/PEDOT:PSS | 0.83 | 6.36 | 0.53 |  |  | O=C(N1CC(CCCC)CCCCCC)/C(C2=CC=C(C(SC(/C=C(C3=O)/C(C4=CC=CC=C34)=C(C#N)\C#N)=C5)=C5CC(CCCC)CCCCCC)C=C12)=C6C7=CC=C(C(SC(/C=C(C8=O)/C(C9=CC=CC=C89)=C(C#N)\C#N)=C%10)=C%10CC(CCCC)CCCCCC)C=C7N(CC(CCCC)CCCCCC)C\6=O
2416835-47-5 | NCBDT-4Cl | 10.1007/s11426-018-9334-9 |  |  |  |  | 13.1 | -5.6 | -4.02 | 1.4 |  |  | PDINO | ITO/PEDOT:PSS | 0.885 | 20.81 | 0.709 | No | No | CCCCCCCCC1=C2C(C(C3=CC=C(CCCCCC)C=C3)(C4=CC=C(CCCCCC)C=C4)C5=C6SC(/C=C(C7=O)\C(C8=CC(Cl)=C(Cl)C=C78)C(C#N)C#N)=C5)=C6SC2=C(CCCCCCCC)C9=C1SC%10=C9C(C%11=CC=C(CCCCCC)C=C%11)(C%12=CC=C(CCCCCC)C=C%12)C%13=C%10SC(/C=C(C%14=O)/C(C%15=CC(Cl)=C(Cl)C=C%14%15)=C(C#N)/C#N)=C%13
2416835-47-5 | NCBDT-4Cl | 10.1007/s11426-018-9334-10 |  |  |  |  | 14.1 | -5.6 | -4.02 | 1.4 |  |  | PDINO | ITO/PEDOT:PSS | 0.85 | 22.35 | 0.75 | Yes | Yes | CCCCCCCCC1=C2C(C(C3=CC=C(CCCCCC)C=C3)(C4=CC=C(CCCCCC
1290125-45-9 | 1 | 10.1007/s00894-016-3205-8 | [8 empty] | -6.25 | -3.87 |  |  | 0.63 |  |  |  |  | CCCC1(C2=CC(C3=CC=C(/C=C(C#N)/C#N)C4=NSN=C34)=CC=C2C5=CC=CC=C15)CCC
2412929-22-5 | 2 | 10.1007/s00894-016-3205-8 | [8 empty] | -6.42 | -4.17 |  |  | 0.4 |  |  |  |  | CCCC1(C2=CC(C3=CC=C(/C=C(C#N)\C#N)C4=NSN=C34)=CC=C2C5=CC=C(C6=CC=C(/C=C(C#N)\C#N)C7=NSN=C67)C=C15)CCC
2412929-19-0 | 3 | 10.1007/s00894-016-3205-8 | [8 empty] | -5.99 | -3.51 |  |  | 1.06 |  |  |  |  | CCCC1(C2=CC(C3=CC=C(/C=C\C#N)C4=NSN=C34)=CC=C2C5=CC=C(C6=CC=C(/C=C\C#N)C7=NSN=C67)C=C15)CCC
2412929-20-3 | 4 | 10.1007/s00894-016-3205-8 | [8 empty] | -5.79 | -3.31 |  |  | 1.26 |  |  |  |  | CCCC1(C2=CC(C3=CC=C(/C=C\C#N)C4=NSN=C34)=CC=C2C5=CC=C(C6=CC=CC7=NSN=C67)C=C15)CCC
2412929-21-4 | 5 | 10.1007/s00894-016-3205-8 | [8 empty] | -5.77 | -2.9 | [7 empty] | CCCC1(C2=CC(C3=CC=CC4=NSN=C34)=CC=C2C5=CC=C(C6=CC=CC7=NSN=C67)C=C15)CCC
2304517-63-1 | IDTC-4Cl | 10.1039/c9tc00162j |  |  |  |  | 9.51 | -5.5 | -3.79 | 1.35 | -5.16 | -3.37 | PDINO | ITO/PEDOT:PSS | 0.822 | 19.19 | 0.602 |  |  | CCCCCCC1=CC=C(C2(C3=CC=C(CCCCCC)C=C3)C4=CC(C(SC(C5=CC(C6(CCCCCCCC)CCCCCCCC)=C(C7=C6C=C(/C=C(C8=O)/C(C9=CC(Cl)=C(Cl)C=C89)=C(C#N)/C#N)S7)S5)=C%10)=C%10C%11(C%12=CC=C(CCCCCC)C=C%12)C%13=CC=C(CCCCCC)C=C%13)=C%11C=C4C%14=C2C=C(C%15=CC(C%16(CCCCCCCC)CCCCCCCC)=C(C%17=C%16C=C(/C=C(C%18=O)/C(C%19=CC(Cl)=C(Cl)C=C%18%19)=C(C#N)\C#N)S%17)S%15)S%14)C=C1
2304517-63-1 | IDTC-4Cl | 10.1039/c9tc00162j |  |  |  |  | 10.41 | -5.5 | -3.79 | 1.35 | -5.16 | -3.37 | PDINO | ITO/PEDOT:PSS | 0.829 | 19.14 | 0.656 |  |  | CCCCCCC1=CC=C(C2(C3=CC=C(CCCCCC)C=C3)C4=CC(C(SC(C5=CC(C6(CCCCCCCC)CCCCCCCC)=C(C7=C6C=C(/C=C(C8=O)/C(C9=CC(Cl)=C(Cl)C=C89)=C(C#N)/C#N)S7)S5)=C%10)=C%10C%11(C%12=CC=C(CCCCCC)C=C%12)C%13=CC=C(CCCCCC)C=C%13)=C%11C=C4C%14=C2C=C(C%15=CC(C%16(CCCCCCCC)CCCCCCCC)=C(C%17=C%16C=C(/C=C(C%18=O)/C(C%19=CC(Cl)=C(Cl)C=C%18%19)=C(C#N)\C#N)S%17)S%15)S%14)C=C1
2115863-00-6 | IDTCN | 10.1039/c8ta06730a |  |  |  |  | 13.86 | -5.87 | -3.92 |  |  |  |  | ITO/P3CT-Na/perovskite/rhodamine 101/LiF/Ag | 0.964 | 20.13 | 0.71 |  |  | O=C1C(/C(C2=CSC=C12)=C(C#N)\C#N)=C/C3=CC(C(C4=CC=C(CCCCCC)C=C4)(C5=CC=C(CCCCCC)C=C5)C6=CC7=C(C(C8=CC=C(CCCCCC)C=C8)(C9=CC=C(CCCCCC)C=C9)C%10=C7SC(/C=C(C%11=O)/C(C%12=CSC=C%11%12)=C(C#N)\C#N)=C%10)C=C%136)=C%13S3
2256068-47-8 | IDT6CN | 10.1039/c8ta06730a |  |  |  |  | 15.56 | -5.68 | -3.97 |  |  |  |  | ITO/P3CT-Na/perovskite/rhodamine 101/LiF/Ag | 1.018 | 20.8 | 0.73 |  |  | O=C1C(/C(C2=CSC=C12)=C(C#N)\C#N)=C/C3=CC4=C(C(C(C5=CC=C(CCCCCC)C=C5)(C6=CC=C(CCCCCC)C=C6)C7=CC(C(SC(/C=C(C8=O)/C(C9=CSC=C89)=C(C#N)\C#N)=C%10)=C%10C%11(C%12=CC=C(CCCCCC)C=C%12)C%13=CC=C(CCCCCC)C=C%13)=C%11C=C%147)=C%14S4)S3
2254002-21-4 | ITCPTC | 10.1039/c8ta06730a |  |  |  |  | 17.42 | -5.61 | -3.96 |  |  |  |  | ITO/P3CT-Na/perovskite/rhodamine 101/LiF/Ag | 1.049 | 21.49 | 0.77 |  |  | O=C1C(/C(C2=CSC=C12)=C(C#N)\C#N)=C/C3=CC4C(C(C(C5=CC=C(CCCCCC)C=C5)(C6=CC=C(CCCCCC)C=C6)C7=CC(C(SC8=C9SC(/C=C(C%10=O)/C(C%11=CSC=C%10%11)=C(C#N)\C#N)=C8)=C9C%12(C%13=CC=C(CCCCCC)C=C%13)C%14=CC=C(CCCCCC)C=C%14)=C%12C=C%157)=C%15S4)S3
| PCBM | 10.1039/c8ta06730a |  |  |  |  | 15.27 | -6 | -4 |  |  |  |  | ITO/P3CT-Na/perovskite/rhodamine 101/LiF/Ag | 1.022 | 20.6 | 0.73
2115863-00-6 | IDTCN | 10.1039/c8ta06730a |  |  |  |  | 17.54 | -5.87 | -3.92 |  |  |  |  | ITO/P3CT-Na/perovskite/interlayer/C60/BCP/Ag | 1.05 | 21.36 | 0.78 |  |  | O=C1C(/C(C2=CSC=C12)=C(C#N)\C#N)=C/C3=CC(C(C4=CC=C(CCCCCC)C=C4)(C5=CC=C(CCCCCC)C=C5)C6=CC7=C(C(C8=CC=C(CCCCCC)C=C8)(C9=CC=C(CCCCCC)C=C9)C%10=C7SC(/C=C(C%11=O)/C(C%12=CSC=C%11%12)=C(C#N)\C#N)=C%10)C=C%136)=C%13S3
2256068-47-8 | IDT6CN | 10.1039/c8ta06730a |  |  |  |  | 18.89 | -5.68 | -3.97 |  |  |  |  | ITO/P3CT-Na/perovskite/interlayer/C60/BCP/Ag | 1.067 | 21.78 | 0.81 |  |  | O=C1C(/C(C2=CSC=C12)=C(C#N)\C#N)=C/C3=CC4=C(C(C(C5=CC=C(CCCCCC)C=C5)(C6=CC=C(CCCCCC)C=C6)C7=CC(C(SC(/C=C(C8=O)/C(C9=CSC=C89)=C(C#N)\C#N)=C%10)=C%10C%11(C%12=CC=C(CCCCCC)C=C%12)C%13=CC=C(CCCCCC)C=C%13)=C%11C=C%147)=C%14S4)S3
2254002-21-4 | ITCPTC | 10.1039/c8ta06730a |  |  |  |  | 19.51 | -5.61 | -3.96 |  |  |  |  | ITO/P3CT-Na/perovskite/interlayer/C60/BCP/Ag | 1.076 | 22.14 | 0.82 |  |  | O=C1C(/C(C2=CSC=C12)=C(C#N)\C#N)=C/C3=CC4C(C(C(C5=CC=C(CCCCCC)C=C5)(C6=CC=C(CCCCCC)C=C6)C7=CC(C(SC8=C9SC(/C=C(C%10=O)/C(C%11=CSC=C%10%11)=C(C#N)\C#N)=C8)=C9C%12(C%13=CC=C(CCCCCC)C=C%13)C%14=CC=C(CCCCCC)C=C%14)=C%12C=C%157)=C%15S4)S3
| C60 | 10.1039/c8ta06730a |  |  |  |  | 16.93 | [6 empty] | ITO/P3CT-Na/perovskite/interlayer/C60/BCP/Ag | 1.048 | 21.07 | 0.77
unavailable, see below entry's structure and paper | BTC-2F | 10.1002/cjoc.201900495 |  |  |  |  | 12.9 | -5.64 | -3.91 | 1.53 |  |  | PM6 | ITO/PEDOT:PSS | 0.92 | 20.3 | 0.693
2256746-81-1 | BTH-2F | 10.1002/cjoc.201900495 |  |  |  |  | 11.3 | -5.59 | -3.91 | 1.5 |  |  | PM6 | ITO/PEDOT:PSS | 0.92 | 19.5 | 0.631 |  |  | O=C(C(/C1=C(C#N)/C#N)=C\C2=CC(C(C3=CC=C(CCCCCC)C=C3)(C4=CC=C(CCCCCC)C=C4)C5=C6SC7=C5C(C8=CC=C(CC(CC)CCCC)S8)=C(SC9=C%10C(C%11=CC=C(CCCCCC)C=C%11)(C%12=CC=C(CCCCCC)C=C%12)C%13=C9SC(/C=C%14\C(C(C=CC=C%15)=C%15C%14=O)=C(C#N)\C#N)=C%13)C%10=C7C%16=CC=C(CC(CC)CCCC)S%16)=C6S2)C%17=C1C=CC=C%17
2115863-00-6 | IDTCN | 10.1002/adma.201800052 | 0.000468 | 0.000208 |  | 0.000138 | 6.4 | -5.87 | -3.92 | 1.67 |  |  | PBDB | ITO/PEDOT:PSS | 0.85 | 12.06 | 0.6248 |  |  | O=C1C(/C(C2=CSC=C12)=C(C#N)\C#N)=C/C3=CC(C(C4=CC=C(CCCCCC)C=C4)(C5=CC=C(CCCCCC)C=C5)C6=CC7=C(C(C8=CC=C(CCCCCC)C=C8)(C9=CC=C(CCCCCC)C=C9)C%10=C7SC(/C=C(C%11=O)/C(C%12=CSC=C%11%12)=C(C#N)\C#N)=C%10)C=C%136)=C%13S3
2254002-21-4 | ITCPTC | 10.1002/adma.201800052 | 0.00071 | 0.000578 |  | 0.000462 | 10.74 | -5.61 | -3.96 | 1.58 |  |  | PBDB | ITO/PEDOT:PSS | 0.84 | 17.53 | 0.7277 |  |  | O=C1C(/C(C2=CSC=C12)=C(C#N)\C#N)=C/C3=CC4C(C(C(C5=CC=C(CCCCCC)C=C5)(C6=CC=C(CCCCCC)C=C6)C7=CC(C(SC8=C9SC(/C=C(C%10=O)/C(C%11=CSC=C%10%11)=C(C#N)\C#N)=C8)=C9C%12(C%13=CC=C(CCCCCC)C=C%13)C%14=CC=C(CCCCCC)C=C%14)=C%12C=C%157)=C%15S4)S3
2256068-47-8 | IDT6CN | 10.1002/adma.201800052 | 0.00077 | 0.000634 |  | 0.000507 | 9.27 | -5.68 | -3.97 | 1.63 |  |  | PBDB | ITO/PEDOT:PSS | 0.83 | 15.14 | 0.7377 |  |  | O=C1C(/C(C2=CSC=C12)=C(C#N)\C#N)=C/C3=CC4=C(C(C(C5=CC=C(CCCCCC)C=C5)(C6=CC=C(CCCCCC)C=C6)C7=CC(C(SC(/C=C(C8=O)/C(C9=CSC=C89)=C(C#N)\C#N)=C%10)=C%10C%11(C%12=CC=C(CCCCCC)C=C%12)C%13=CC=C(CCCCCC)C=C%13)=C%11C=C%147)=C%14S4)S3
2350290-81-0 | IDT6CN-Th | 10.1002/adma.201800052 | 0.0009 | 0.000706 |  | 0.00061 | 10.41 | -5.71 | -4.01 | 1.61 |  |  | PBDB | ITO/PEDOT:PSS | 0.81 | 16.75 | 0.7672 |  |  | CCCCCCC1=CC=C(S1)C2(C(S3)=CC=C3CCCCCC)C(C(SC(/C=C(C4=O)/C(C5=CSC=C45)=C(C#N)\C#N)=C6)=C6S7)=C7C8=CC9=C(C(SC(/C=C(C%10=O)/C(C%11=CSC=C%10%11)=C(C#N)\C#N)=C%12)=C%12C9(C(S%13)=CC=C%13CCCCCC)C(S%14)=CC=C%14CCCCCC)C=C28
2196228-54-1 | IDT6CN-M | 10.1002/adma.201800052 | 0.000964 | 0.000755 |  | 0.000699 | 11.2 | -5.6 | -3.87 | 1.65 |  |  | PBDB | ITO/PEDOT:PSS | 0.91 | 16.02 | 0.7683 |  |  | CCCCCCC1=CC=C(C=C1)C2(C(C=C3)=CC=C3CCCCCC)C(C(SC(/C=C(C4=O)/C(C5=CC=CC=C45)=C(C#N)\C#N)=C6)=C6S7)=C7C8=CC9=C(C(SC(/C=C(C%10=O)/C(C%11=CC=CC=C%10%11)=C(C#N)\C#N)=C%12)=C%12C9(C(C=C%13)=CC=C%13CCCCCC)C(C=C%14)=CC=C%14CCCCCC)C=C28
2115863-00-6 | IDTCN | 10.1002/adma.201800052 | 0.000468 | 0.000208 |  | 0.000138 | 8.81 | [5 empty] | J71 |  |  |  | 0.705 |  |  | O=C1C(/C(C2=CSC=C12)=C(C#N)\C#N)=C/C3=CC(C(C4=CC=C(CCCCCC)C=C4)(C5=CC=C(CCCCCC)C=C5)C6=CC7=C(C(C8=CC=C(CCCCCC)C=C8)(C9=CC=C(CCCCCC)C=C9)C%10=C7SC(/C=C(C%11=O)/C(C%12=CSC=C%11%12)=C(C#N)\C#N)=C%10)C=C%136)=C%13S3
2254002-21-4 | ITCPTC | 10.1002/adma.201800052 | 0.00071 | 0.000578 |  | 0.000462 | 11.12 | [5 empty] | J71 |  |  |  | 0.739 |  |  | O=C1C(/C(C2=CSC=C12)=C(C#N)\C#N)=C/C3=CC4C(C(C(C5=CC=C(CCCCCC)C=C5)(C6=CC=C(CCCCCC)C=C6)C7=CC(C(SC8=C9SC(/C=C(C%10=O)/C(C%11=CSC=C%10%11)=C(C#N)\C#N)=C8)=C9C%12(C%13=CC=C(CCCCCC)C=C%13)C%14=CC=C(CCCCCC)C=C%14)=C%12C=C%157)=C%15S4)S3
2256068-47-8 | IDT6CN | 10.1002/adma.201800052 | 0.00077 | 0.000634 |  | 0.000507 | 10.02 | [5 empty] | J71 |  |  |  | 0.744 |  |  | O=C1C(/C(C2=CSC=C12)=C(C#N)\C#N)=C/C3=CC4=C(C(C(C5=CC=C(CCCCCC)C=C5)(C6=CC=C(CCCCCC)C=C6)C7=CC(C(SC(/C=C(C8=O)/C(C9=CSC=C89)=C(C#N)\C#N)=C%10)=C%10C%11(C%12=CC=C(CCCCCC)C=C%12)C%13=CC=C(CCCCCC)C=C%13)=C%11C=C%147)=C%14S4)S3
2350290-81-0 | IDT6CN-Th | 10.1002/adma.201800052 | 0.0009 | 0.000706 |  | 0.00061 | 10.56 | [5 empty] | J71 |  |  |  | 0.76 |  |  | CCCCCCC1=CC=C(S1)C2(C(S3)=CC=C3CCCCCC)C(C(SC(/C=C(C4=O)/C(C5=CSC=C45)=C(C#N)\C#N)=C6)=C6S7)=C7C8=CC9=C(C(SC(/C=C(C%10=O)/C(C%11=CSC=C%10%11)=C(C#N)\C#N)=C%12)=C%12C9(C(S%13)=CC=C%13CCCCCC)C(S%14)=CC=C%14CCCCCC)C=C28
2196228-54-1 | IDT6CN-M | 10.1002/adma.201800052 | 0.000964 | 0.000755 |  | 0.000699 | 11.29 | [5 empty] | J71 |  |  |  | 0.762 |  |  | CCCCCCC1=CC=C(C=C1)C2(C(C=C3)=CC=C3CCCCCC)C(C(SC(/C=C(C4=O)/C(C5=CC=CC=C45)=C(C#N)\C#N)=C6)=C6S7)=C7C8=CC9=C(C(SC(/C=C(C%10=O)/C(C%11=CC=CC=C%10%11)=C(C#N)\C#N)=C%12)=C%12C9(C(C=C%13)=CC=C%13CCCCCC)C(C=C%14)=CC=C%14CCCCCC)C=C28
2377373-65-2 | HBDT-4Cl | 10.1039/c9ta06311k |  | 1.22e-05 |  | 0.000145 | 10.35 | -5.67 | -3.9 | 1.43 |  |  | PBDB-T-2F | ITO/PEDOT:PSS | 0.898 | 17.79 | 0.6476 |  |  | O=C1C(/C(C2=CC(Cl)=C(Cl)C=C12)=C(C#N)/C#N)=C/C3=CC(C(C4=CC=C(CCCCCC)C=C4)(C5=CC=C(CCCCCC)C=C5)C6=C7SC8=C(C9=CC=C(CC(CC)CCCC)S9)C%10=C(SC%11=C%10C(C%12=CC=C(CCCCCC)C=C%12)(C%13=CC=C(CCCCCC)C=C%13)C%14=C%11SC(/C=C(C%15=O)/C(C%16=CC(Cl)=C(Cl)C=C%15%16)=C(C#N)/C#N)=C%14)C(C%17=CC=C(CC(CC)CCCC)S%17)=C68)=C7S3
2377373-64-1 | FBDT-4Cl | 10.1039/c9ta06311k |  | 3.96e-05 |  | 0.00016 | 12.36 | -5.7 | -3.91 | 1.45 |  |  | PBDB-T-2F | ITO/PEDOT:PSS | 0.888 | 19.83 | 0.7019 |  |  | O=C1C(/C(C2=CC(Cl)=C(Cl)C=C12)=C(C#N)/C#N)=C/C3=CC(C(C4=CC=C(CCCCCC)C=C4)(C5=CC=C(CCCCCC)C=C5)C6=C7SC8=C(C9=CC(F)=C(CC(CC)CCCC)S9)C%10=C(SC%11=C%10C(C%12=CC=C(CCCCCC)C=C%12)(C%13=CC=C(CCCCCC)C=C%13)C%14=C%11SC(/C=C(C%15=O)/C(C%16=CC(Cl)=C(Cl)C=C%15%16)=C(C#N)/C#N)=C%14)C(C%17=CC(F)=C(CC(CC)CCCC)S%17)=C68)=C7S3
2377371-17-8 | ClBDT-4Cl | 10.1039/c9ta06311k |  | 4.96e-05 |  | 0.000117 | 11.65 | -5.72 | -3.92 | 1.44 |  |  | PBDB-T-2F | ITO/PEDOT:PSS | 0.879 | 19.02 | 0.6971 |  |  | O=C1C(/C(C2=CC(Cl)=C(Cl)C=C12)=C(C#N)\C#N)=C/C3=CC(C(C4=CC=C(CCCCCC)C=C4)(C5=CC=C(CCCCCC)C=C5)C6=C7SC8=C(C9=CC(Cl)=C(CC(CC)CCCC)S9)C%10=C(SC%11=C%10C(C%12=CC=C(CCCCCC)C=C%12)(C%13=CC=C(CCCCCC)C=C%13)C%14=C%11SC(/C=C(C%15=O)/C(C%16=CC(Cl)=C(Cl)C=C%15%16)=C(C#N)/C#N)=C%14)C(C%17=CC(Cl)=C(CC(CC)CCCC)S%17)=C68)=C7S3
2227384-03-2 | IID-IC | 10.1039/c7cc08497h | 1.04e-05 | 4.18e-05 |  | 0.000194 | 2.82 | -5.99 | -3.95 | 1.71 |  |  | J61 | ITO/PEDOT:PSS | 0.83 | 6.36 | 0.53 |  |  | O=C(N1CC(CCCC)CCCCCC)/C(C2=CC=C(C(SC(/C=C(C3=O)/C(C4=CC=CC=C34)=C(C#N)\C#N)=C5)=C5CC(CCCC)CCCCCC)C=C12)=C6C7=CC=C(C(SC(/C=C(C8=O)/C(C9=CC=CC=C89)=C(C#N)\C#N)=C%10)=C%10CC(CCCC)CCCCCC)C=C7N(CC(CCCC)CCCCCC)C\6=O
2373441-79-1 | BTOIPC | 10.1039/c9tc01214a |  |  |  |  | 9.31 | -5.47 | -3.79 | 1.45 |  |  | PBDB-T | ITO/PEDOT:PSS | 0.88 | 15.24 | 0.695 |  |  | CCC(CCCC)COC1=C2C(C(C3=CC=C(CCCCCC)C=C3)(C4=CC=C(CCCCCC)C=C4)C5=C6SC(/C=C7C8=NC(C#N)=C(C#N)N=C8C9=CC=CC=C\79)=C5)=C6SC2=C(OCC(CC)CCCC)C%10=C1SC%11=C%10C(C%12=CC=C(CCCCCC)C=C%12)(C%13=CC=C(CCCCCC)C=C%13)C%14=C%11SC(/C=C%15C%16=NC(C#N)=C(C#N)N=C%16C%17=CC=CC=C/%15%17)=C%14
2088339-02-8 | BT-IC | 10.1039/c9tc01214a |  |  |  |  | 10.76 | -5.39 | -3.87 | 1.43 |  |  | PBDB-T | ITO/PEDOT:PSS | 0.85 | 18.05 | 0.701 |  |  | CCC(CCCC)COC1=C2C(C(C3=CC=C(CCCCCC)C=C3)(C4=CC=C(CCCCCC)C=C4)C5=C6SC(/C=C(C7=O)\C(C8=CC=CC=C78)=C(C#N)\C#N)=C5)=C6SC2=C(OCC(CC)CCCC)C9=C1SC%10=C9C(C%11=CC=C(CCCCCC)C=C%11)(C%12=CC=C(CCCCCC)C=C%12)C%13=C%10SC(/C=C(C%14=O)/C(C%15=CC=CC=C%14%15)=C(C#N)/C#N)=C%13
unavailable | NFBDT | 10.1002/adma.201704904 | 0.000152 |  |  |  | 10.15 | -5.4 | -3.83 | 1.56 |  |  | PBDB-T | ITO/PEDOT:PSS | 0.863 | 17.35 | 0.663
unavailable | NCBDT | 10.1002/adma.201704904 | 0.000195 | 0.000158 |  | 0.000392 | 11.62 | -5.36 | -3.89 | 1.45 |  |  | PBDB-T | ITO/PEDOT:PSS | 0.835 | 19.73 | 0.702
746-47-4 | 99'BF | 10.1002/anie.200905117 | [5 empty] | -5.58 | -3.37 | 2.42 | [9 empty] | C1(C2=C/3C=CC=C2)=CC=CC=C1C3=C4C5=C(C=CC=C5)C6=CC=CC=C6\4
1216990-45-2 | 1 | 10.1002/anie.200905117 | [5 empty] | -5.11 | -3.11 | 2.31 | [9 empty] | COC1=CC=C2C(C3=CC(OC)=CC=C3/C2=C4C5=CC=C(OC)C=C5C6=CC(OC)=CC=C\46)=C1
1216990-48-5 | 2 | 10.1002/anie.200905117 | [5 empty] | -5.06 | -3.09 | 2.29 | [9 empty] | CCCCCCCCCCCCCCOC1=CC=C2C(C3=CC(OCCCCCCCCCCCCCC)=CC=C3/C2=C4C5=CC=C(OCCCCCCCCCCCCCC)C=C5C6=CC(OCCCCCCCCCCCCCC)=CC=C\46)=C1
1216990-51-0 | 3 | 10.1002/anie.200905117 | [5 empty] | -5.41 | -3.36 | 2.21 | [9 empty] | C1(/C2=CC3=CC=CC=C3C=C2C4=CC5=CC=CC=C5C=C14)=C6C7=CC=CC=C7C8=CC=CC=C\68
1216990-54-3 | 4 | 10.1002/anie.200905117 | [5 empty] | -5.17 | -3.24 | 2.18 | [9 empty] | COC1=CC=C2C(C3=CC(OC)=CC=C3/C2=C4C5=CC6=CC=CC=C6C=C5C7=CC8=CC=CC=C8C=C\47)=C1
53620-31-8 | 5 | 10.1002/anie.200905117 | [5 empty] | -5.25 | -3.35 | 2.05 | [9 empty] | C1(/C2=CC3=CC=CC=C3C=C2C4=C1C=C(C=CC=C5)C5=C4)=C6C7=CC8=CC=CC=C8C=C7C9=C\6C=C(C=CC=C%10)C%10=C9
1216990-70-3 | 6d | 10.1002/anie.200905117 | [5 empty] | -5.38 | -3.39 | 2.38 | [9 empty] | COC1=CC=C2C(/C(C3=CC(OC)=CC=C23)=C4C5=CC(OC)=CC=C5C6=CC=C(OC)C=C/46)=C1
27192-91-2 | 6a | 10.1002/anie.200905117 | [6 empty] | -3.7 | 2.4 | [9 empty] | BrC1=CC=C2C(/C(C3=CC(Br)=CC=C23)=C4C5=CC(Br)=CC=C5C6=CC=C(Br)C=C/46)=C1
56485-99-5 | 6b | 10.1002/anie.200905117 | [6 empty] | -3.7 | 2.41 | [9 empty] | ClC1=CC(/C(C2=CC(Cl)=CC=C32)=C4C(C=C(Cl)C=C5)=C5C6=CC=C(Cl)C=C/46)=C3C=C1
1216990-68-9 | 6c | 10.1002/anie.200905117 | [6 empty] | -3.7 | 2.42 | [9 empty] | O=C(C1=CC=C2C(/C(C3=CC(C(OC)=O)=CC=C23)=C4C5=CC(C(OC)=O)=CC=C5C6=CC=C(C(OC)=O)C=C/46)=C1)OC
2451298-37-4 | TPIC | 10.1039/d0ta01032d | 0.000666 | 0.000366 |  | 0.000697 | 13.33 | -5.3 | -3.85 | 1.5 |  |  | PM7 | ITO/PEDOT:PSS | 1.002 | 18.77 | 0.709 |  |  | CCC(CCCC)CN1C(C(C(C2=CC=C(CCCCCC)C=C2)(C3=CC=C(CCCCCC)C=C3)C4=CC(C(SC(/C=C(C5=O)/C(C6=CC=CC=C56)=C(C#N)/C#N)=C7)=C7C8(C9=CC=C(CCCCCC)C=C9)C%10=CC=C(CCCCCC)C=C%10)=C8C=C%114)=C%11S%12)=C%12C%13=C1C=C(/C=C(C%14=O)/C(C%15=CC=CC=C%14%15)=C(C#N)\C#N)S%13
2451298-38-5 | TPIC-2Cl | 10.1039/d0ta01032d | 0.000753 | 0.000445 |  | 0.000796 | 14.53 | -5.36 | -3.92 | 1.45 |  |  | PM7 | ITO/PEDOT:PSS | 0.941 | 21.37 | 0.722 |  |  | CCC(CCCC)CN1C(C(C(C2=CC=C(CCCCCC)C=C2)(C3=CC=C(CCCCCC)C=C3)C4=CC(C(SC(/C=C(C5=O)\C(C6=CC=C(Cl)C=C56)=C(C#N)\C#N)=C7)=C7C8(C9=CC=C(CCCCCC)C=C9)C%10=CC=C(CCCCCC)C=C%10)=C8C=C%114)=C%11S%12)=C%12C%13=C1C=C(/C=C(C%14=O)/C(C%15=CC=C(Cl)C=C%14%15)=C(C#N)/C#N)S%13
2413969-54-5 | TPIC-4Cl | 10.1039/d0ta01032d | 0.000878 | 0.000515 |  | 0.000849 | 15.31 | -5.35 | -3.97 | 1.4 |  |  | PM7 | ITO/PEDOT:PSS | 0.881 | 23.03 | 0.755 |  |  | CCC(CCCC)CN1C(C(C(C2=CC=C(CCCCCC)C=C2)(C3=CC=C(CCCCCC)C=C3)C4=CC(C(SC(/C=C(C5=O)/C(C6=CC(Cl)=C(Cl)C=C56)=C(C#N)/C#N)=C7)=C7C8(C9=CC=C(CCCCCC)C=C9)C%10=CC=C(CCCCCC)C=C%10)=C8C=C%114)=C%11S%12)=C%12C%13=C1C=C(/C=C(C%14=O)/C(C%15=CC(Cl)=C(Cl)C=C%14%15)=C(C#N)\C#N)S%13
2375183-52-9 | IDTT2FPDI | 10.1039/c9ta09260a |  | 0.031 |  |  | 19.4 | -5.58 | -3.87 |  |  |  | PCBM | ITO/PTAA:F4-TCNQ/PMMA/MAPbI3/PCBM/Bphen/Al | 1.1 | 23.9 | 0.738 |  |  | CCCCCCC1=CC=C(C=C1)C(C2=CC(C(SC3=C4SC5=C3C(C=C6C7=O)=C8C9=C5C=C%10C%11=C9C(C%12=CC=C(C(N7C(CCCCC)CCCCC)=O)C6=C%128)=CC=C%11C(N(C%10=O)C(CCCCC)CCCCC)=O)=C4C%13(C%14=CC=C(CCCCCC)C=C%14)C%15=CC=C(CCCCCC)C=C%15)=C%13C=C%162)(C%17=CC=C(CCCCCC)C=C%17)C%18=C%16SC%19=C%18SC%20=C%19C%21=C%22C%23=C(C%24=CC=C%23C%25=CC=C(C%26=O)C%27=C%25C%22=C%20C=C%27C(N%26C(CCCCC)CCCCC)=O)C(C(N(C%24=O)C(CCCCC)CCCCC)=O)=C%21
2097134-83-1 | NFBDT | 10.1021/jacs.7b01170 |  | 0.000138 |  | 0.000368 | 10.42 | -5.4 | -3.83 | 1.56 |  |  | PBDB-T | ITO/PEDOT:PSS | 0.868 | 17.85 | 0.672 | Yes |  | O=C1C(/C(C2=CC=CC=C12)=C(C#N)/C#N)=C/C3=CC(C(C4=CC=C(CCCCCC)C=C4)(C5=CC=C(CCCCCC)C=C5)C6=C7SC8=CC9=C(SC%10=C9C(C%11=CC=C(CCCCCC)C=C%11)(C%12=CC=C(CCCCCC)C=C%12)C%13=C%10SC(/C=C(C%14=O)/C(C%15=CC=CC=C%14%15)=C(C#N)/C#N)=C%13)C=C68)=C7S3
2097134-83-1 | NFBDT | 10.1021/jacs.7b01170 |  | 8.1e-05 |  | 0.000219 | 8.8 | -5.4 | -3.83 | 1.56 |  |  | PBDB-T | ITO/PEDOT:PSS | 0.872 | 16.97 | 0.608 | No |  | O=C1C(/C(C2=CC=CC=C12)=C(C#N)/C#N)=C/C3=CC(C(C4=CC=C(CCCCCC)C=C4)(C5=CC=C(CCCCCC)C=C5)C6=C7SC8=CC9=C(SC%10=C9C(C%11=CC=C(CCCCCC)C=C%11)(C%12=CC=C(CCCCCC)C=C%12)C%13=C%10SC(/C=C(C%14=O)/C(C%15=CC=CC=C%14%15)=C(C#N)/C#N)=C%13)C=C68)=C7S3
2260943-03-9 | BIBT-NI | 10.1039/c8nj04896g |  | 3.34e-06 |  | 0.000419 | 2.11 | -5.62 | -3.65 | 2.04 | -6.06 | -3.78 | P3HT | ITO/ZnO/MoO3/Al | 0.78 | 6.18 | 0.437 | Yes |  | O=C(N1CC(CC)CCCC)C2=C(C3=CC=C(C4=CC=C(C(N5CC(CC)CCCC)=O)C6=C4C=CC=C6C5=O)S3)C7=NSN=C7C(C8=CC=C(C9=CC=C(C(N%10CC(CC)CCCC)=O)C%11=C9C=CC=C%11C%10=O)S8)=C2C1=O
2260943-03-9 | BIBT-NI | 10.1039/c8nj04896g |  | 1.32e-06 |  | 0.000211 | 1.46 | -5.62 | -3.65 | 2.04 | -6.06 | -3.78 | P3HT | ITO/ZnO/MoO3/Al | 0.82 | 4.35 | 0.41 | No |  | O=C(N1CC(CC)CCCC)C2=C(C3=CC=C(C4=CC=C(C(N5CC(CC)CCCC)=O)C6=C4C=CC=C6C5=O)S3)C7=NSN=C7C(C8=CC=C(C9=CC=C(C(N%10CC(CC)CCCC)=O)C%11=C9C=CC=C%11C%10=O)S8)=C2C1=O
1822404-30-7 | SF-PDI4 | 10.1002/adma.201504010 |  | 1.45e-05 |  | 0.000193 | 4.42 | -5.97 | -3.78 |  |  |  | P4T2FBT | ITO/ZnO/V2O5/Ag | 0.92 | 9.93 | 0.492 |  | no | O=C(N(C1=O)C(CCCCCC)CCCCCC)C2=CC(C3=CC=C4C(C5(C6=CC(C7=C(C8=CC=C(C(N9C(CCCCCC)CCCCCC)=O)C%10=C8C%11=CC=C%10C9=O)C(C%11=CC=C%12C%13=O)=C%12C(C(N%13C(CCCCCC)CCCCCC)=O)=C7)=CC=C46)C%14=CC(C%15=C(C%16=CC=C(C(N%17C(CCCCCC)CCCCCC)=O)C%18=C%16C%19=CC=C%18C%17=O)C(C%19=CC=C%20C%21=O)=C%20C(C(N%21C(CCCCCC)CCCCCC)=O)=C%15)=CC=C%14C%22=CC=C(C%23=C(C%24=CC=C(C(N%25C(CCCCCC)CCCCCC)=O)C%26=C%24C%27=CC=C%26C%25=O)C(C%27=CC=C%28C%29=O)=C%28C(C(N%29C(CCCCCC)CCCCCC)=O)=C%23)C=C5%22)=C3)=C%30C%31=C2C1=CC=C%31C%32=CC=C(C%33=O)C%34=C%32C%30=CC=C%34C(N%33C(CCCCCC)CCCCCC)=O
1822404-30-7 | SF-PDI4 | 10.1002/adma.201504010 |  | 1.52e-05 |  | 0.000326 | 5.11 | -5.97 | -3.78 |  |  |  | P4T2FBT | ITO/ZnO/V2O5/Ag | 0.93 | 11.03 | 0.511 |  | yes | O=C(N(C1=O)C(CCCCCC)CCCCCC)C2=CC(C3=CC=C4C(C5(C6=CC(C7=C(C8=CC=C(C(N9C(CCCCCC)CCCCCC)=O)C%10=C8C%11=CC=C%10C9=O)C(C%11=CC=C%12C%13=O)=C%12C(C(N%13C(CCCCCC)CCCCCC)=O)=C7)=CC=C46)C%14=CC(C%15=C(C%16=CC=C(C(N%17C(CCCCCC)CCCCCC)=O)C%18=C%16C%19=CC=C%18C%17=O)C(C%19=CC=C%20C%21=O)=C%20C(C(N%21C(CCCCCC)CCCCCC)=O)=C%15)=CC=C%14C%22=CC=C(C%23=C(C%24=CC=C(C(N%25C(CCCCCC)CCCCCC)=O)C%26=C%24C%27=CC=C%26C%25=O)C(C%27=CC=C%28C%29=O)=C%28C(C(N%29C(CCCCCC)CCCCCC)=O)=C%23)C=C5%22)=C3)=C%30C%31=C2C1=CC=C%31C%32=CC=C(C%33=O)C%34=C%32C%30=CC=C%34C(N%33C(CCCCCC)CCCCCC)=O
1822404-30-7 | SF-PDI4 | 10.1002/adma.201504010 |  | 1.39e-05 |  | 0.000128 | 5.96 | -5.97 | -3.78 |  |  |  | PV4T2FBT | ITO/ZnO/V2O5/Ag | 0.9 | 10.98 | 0.506 |  | no | O=C(N(C1=O)C(CCCCCC)CCCCCC)C2=CC(C3=CC=C4C(C5(C6=CC(C7=C(C8=CC=C(C(N9C(CCCCCC)CCCCCC)=O)C%10=C8C%11=CC=C%10C9=O)C(C%11=CC=C%12C%13=O)=C%12C(C(N%13C(CCCCCC)CCCCCC)=O)=C7)=CC=C46)C%14=CC(C%15=C(C%16=CC=C(C(N%17C(CCCCCC)CCCCCC)=O)C%18=C%16C%19=CC=C%18C%17=O)C(C%19=CC=C%20C%21=O)=C%20C(C(N%21C(CCCCCC)CCCCCC)=O)=C%15)=CC=C%14C%22=CC=C(C%23=C(C%24=CC=C(C(N%25C(CCCCCC)CCCCCC)=O)C%26=C%24C%27=CC=C%26C%25=O)C(C%27=CC=C%28C%29=O)=C%28C(C(N%29C(CCCCCC)CCCCCC)=O)=C%23)C=C5%22)=C3)=C%30C%31=C2C1=CC=C%31C%32=CC=C(C%33=O)C%34=C%32C%30=CC=C%34C(N%33C(CCCCCC)CCCCCC)=O
1822404-30-7 | SF-PDI4 | 10.1002/adma.201504010 |  | 1.93e-05 |  | 0.000246 | 5.82 | -5.97 | -3.78 |  |  |  | PV4T2FBT | ITO/ZnO/V2O5/Ag | 0.9 | 12.02 | 0.542 |  | yes | O=C(N(C1=O)C(CCCCCC)CCCCCC)C2=CC(C3=CC=C4C(C5(C6=CC(C7=C(C8=CC=C(C(N9C(CCCCCC)CCCCCC)=O)C%10=C8C%11=CC=C%10C9=O)C(C%11=CC=C%12C%13=O)=C%12C(C(N%13C(CCCCCC)CCCCCC)=O)=C7)=CC=C46)C%14=CC(C%15=C(C%16=CC=C(C(N%17C(CCCCCC)CCCCCC)=O)C%18=C%16C%19=CC=C%18C%17=O)C(C%19=CC=C%20C%21=O)=C%20C(C(N%21C(CCCCCC)CCCCCC)=O)=C%15)=CC=C%14C%22=CC=C(C%23=C(C%24=CC=C(C(N%25C(CCCCCC)CCCCCC)=O)C%26=C%24C%27=CC=C%26C%25=O)C(C%27=CC=C%28C%29=O)=C%28C(C(N%29C(CCCCCC)CCCCCC)=O)=C%23)C=C5%22)=C3)=C%30C%31=C2C1=CC=C%31C%32=CC=C(C%33=O)C%34=C%32C%30=CC=C%34C(N%33C(CCCCCC)CCCCCC)=O
2375183-52-9 | FIDTT-2PDI | 10.1021/jacs.8b05834 | [5 empty] | -5.55 | -3.75 |  |  |  | PCE10 | ITO/ZnO/MoO3/Ag | 1.06 | 13.2 |  |  |  | CCCCCCC1=CC=C(C=C1)C(C2=CC(C(SC3=C4SC5=C3C(C=C6C7=O)=C8C9=C5C=C%10C%11=C9C(C%12=CC=C(C(N7C(CCCCC)CCCCC)=O)C6=C%128)=CC=C%11C(N(C%10=O)C(CCCCC)CCCCC)=O)=C4C%13(C%14=CC=C(CCCCCC)C=C%14)C%15=CC=C(CCCCCC)C=C%15)=C%13C=C%162)(C%17=CC=C(CCCCCC)C=C%17)C%18=C%16SC%19=C%18SC%20=C%19C%21=C%22C%23=C(C%24=CC=C%23C%25=CC=C(C%26=O)C%27=C%25C%22=C%20C=C%27C(N%26C(CCCCC)CCCCC)=O)C(C(N(C%24=O)C(CCCCC)CCCCC)=O)=C%21
unavailable, see below entry's structure and paper | IID-IC | 10.1039/c8qm00441b |  | 4.18e-05 |  | 0.000194 | 2.82 | -5.99 | -3.95 | 1.71 |  |  | J61 | ITO/PEDOT:PSS | 0.83 | 6.36 | 0.53 |  |  | O=C(N1CC(CCCC)CCCCCC)/C(C2=CC=C(C3=C(CC(CCCC)CCCCCC)C=C(/C=C(C4=O)\C(C5=CC=CC=C45)=C(C#N)/C#N)S3)C=C12)=C6C7=CC=C(C8=C(CC(CCCC)CCCCCC)C=C(/C=C(C9=O)/C(C%10=CC=CC=C9%10)=C(C#N)\C#N)S8)C=C7N(CC(CCCC)CCCCCC)C\6=O
2499516-42-4 | IID-IC-O | 10.1039/c8qm00441b |  | 6.47e-05 |  | 0.000162 | 4.2 | -5.74 | -3.93 | 1.39 |  |  | J61 | ITO/PEDOT:PSS | 0.78 | 10.56 | 0.51 |  |  | O=C(N1CC(CCCC)CCCCCC)/C(C2=CC=C(C(SC(/C=C(C3=O)\C(C4=CC=CC=C34)=C(C#N)\C#N)=C5)=C5OCC(CCCC)CCCCCC)C=C12)=C6C7=CC=C(C(SC(/C=C(C8=O)/C(C9=CC=CC=C89)=C(C#N)\C#N)=C%10)=C%10OCC(CCCC)CCCCCC)C=C7N(CC(CCCC)CCCCCC)C\6=O
2249834-83-9 | IDT6CN-M | 10.1021/acsenergylett.8b00825 | 0.000898 |  |  |  | 9.98 | -5.62 | -3.9 | 1.63 |  |  | PBDB | ITO/PEDOT:PSS | 0.926 | 14.9 | 0.723 | no | yes | CCCCCCC1=CC=C(C2(C3=CC=C(CCCCCC)C=C3)C(C=C(/C=C4C(C5=C(C/4=C(C#N)/C#N)C=CC=C5)=O)S6)=C6C7=CC8=C(C(SC9=C%10SC(/C=C%11/C(C(C=CC=C%12)=C%12C%11=O)=C(C#N)\C#N)=C9)=C%10C8(C%13=CC=C(CCCCCC)C=C%13)C%14=CC=C(CCCCCC)C=C%14)C=C27)C=C1
2249834-83-9 | IDT6CN-M | 10.1021/acsenergylett.8b00825 | 0.000898 |  |  |  | 11.23 | -5.62 | -3.9 | 1.63 |  |  | PBDB | ITO/PEDOT:PSS | 0.924 | 15.97 | 0.761 | yes | yes | CCCCCCC1=CC=C(C2(C3=CC=C(CCCCCC)C=C3)C(C=C(/C=C4C(C5=C(C/4=C(C#N)/C#N)C=CC=C5)=O)S6)=C6C7=CC8=C(C(SC9=C%10SC(/C=C%11/C(C(C=CC=C%12)=C%12C%11=O)=C(C#N)\C#N)=C9)=C%10C8(C%13=CC=C(CCCCCC)C=C%13)C%14=CC=C(CCCCCC)C=C%14)C=C27)C=C1
2249834-85-1 | ITD8CN-M | 10.1021/acsenergylett.8b00825 | 1.14e-05 |  |  |  | 10.8 | -5.54 | -3.91 | 1.58 |  |  | PBDB | ITO/PEDOT:PSS | 0.927 | 16.1 | 0.724 | no | yes | CCCCCCC1=CC=C(C2(C3=CC=C(CCCCCC)C=C3)C(C(SC4=C5SC(/C=C6C(C7=C(C/6=C(C#N)\C#N)C=CC=C7)=O)=C4)=C5S8)=C8C9=CC%10=C(C(SC%11=C%12SC(/C=C%13/C(C(C=CC=C%14)=C%14C%13=O)=C(C#N)\C#N)=C%11)=C%12C%10(C%15=CC=C(CCCCCC)C=C%15)C%16=CC=C(CCCCCC)C=C%16)C=C29)C=C1
2249834-85-1 | ITD8CN-M | 10.1021/acsenergylett.8b00825 | 1.14e-05 |  |  |  | 12.43 | -5.54 | -3.91 | 1.58 |  |  | PBDB | ITO/PEDOT:PSS | 0.92 | 17.11 | 0.789 | yes | yes | CCCCCCC1=CC=C(C2(C3=CC=C(CCCCCC)C=C3)C(C(SC4=C5SC(/C=C6C(C7=C(C/6=C(C#N)\C#N)C=CC=C7)=O)=C4)=C5S8)=C8C9=CC%10=C(C(SC%11=C%12SC(/C=C%13/C(C(C=CC=C%14)=C%14C%13=O)=C(C#N)\C#N)=C%11)=C%12C%10(C%15=CC=C(CCCCCC)C=C%15)C%16=CC=C(CCCCCC)C=C%16)C=C29)C=C1
2415620-26-5 | IEICF-DMOT | 10.1016/j.nanoen.2019.103934 |  |  |  |  | 13 | -5.49 | -3.85 | 1.38 |  |  |  |  | 0.87 | 21.5 | 0.675 |  |  | CCCCCCC1=CC=C(C2(C3=CC=C(CCCCCC)C=C3)C4=CC(C(SC(C(SC(/C=C(C5=O)/C(C6=CC(F)=C(F)C=C56)=C(C#N)\C#N)=C7OC)=C7OC)=C8)=C8C9(C%10=CC=C(CCCCCC)C=C%10)C%11=CC=C(CCCCCC)C=C%11)=C9C=C4C%12=C2C=C(C(SC(/C=C(C%13=O)/C(C%14=CC(F)=C(F)C=C%13%14)=C(C#N)/C#N)=C%15OC)=C%15OC)S%12)C=C1
2413969-58-9 | PEDOT:PSS | 10.1039/d0ta01032d | [5 empty] | -5.2 | [6 empty] | 0.83 | 17.26 |  |  |  | CCC(CCCC)CN1C(C(C(C2=CC=C(CCCCCC)C=C2)(C3=CC=C(CCCCCC)C=C3)C4=CC(C(SC(C=O)=C5)=C5C6(C7=CC=C(CCCCCC)C=C7)C8=CC=C(CCCCCC)C=C8)=C6C=C94)=C9S%10)=C%10C%11=C1C=C(C=O)S%11
2413969-56-7 | TPIC-4Cl | 10.1016/j.orgel.2020.105776 | [17 empty] | CCC(CCCC)CN1C(C=C(C(C=C(C(OCC)=O)C(C2=CC=CS2)=C3)=C3C(OCC)=O)S4)=C4C5=C1C=CS5
2408481-69-4 | ITIC-2Br-γ | 10.1021/acs.chemmater.9b02501 |  | 0.00083 |  | 0.00052 | 12.05 | [5 empty] | PBDB-T-2F |  | 0.89 | 19.01 | 0.7121 |  |  | O=C1C(/C(C2=CC(Br)=CC=C12)=C(C#N)\C#N)=C/C3=CC4=C(C(C(C5=CC=C(CCCCCC)C=C5)(C6=CC=C(CCCCCC)C=C6)C7=CC(C(SC8=C9SC(/C=C(C%10=O)/C(C%11=CC(Br)=CC=C%10%11)=C(C#N)/C#N)=C8)=C9C%12(C%13=CC=C(CCCCCC)C=C%13)C%14=CC=C(CCCCCC)C=C%14)=C%12C=C%157)=C%15S4)S3
2377373-65-2 | HBDT-4Cl | 10.1039/c9ta06311k |  |  |  |  | 10.35 | -5.67 | -3.9 | 1.43 |  |  | PBDB-T-2F |  | 0.898 | 17.79 | 0.6476 |  |  | O=C1C(/C(C2=CC(Cl)=C(Cl)C=C12)=C(C#N)/C#N)=C/C3=CC(C(C4=CC=C(CCCCCC)C=C4)(C5=CC=C(CCCCCC)C=C5)C6=C7SC8=C(C9=CC=C(CC(CC)CCCC)S9)C%10=C(SC%11=C%10C(C%12=CC=C(CCCCCC)C=C%12)(C%13=CC=C(CCCCCC)C=C%13)C%14=C%11SC(/C=C(C%15=O)/C(C%16=CC(Cl)=C(Cl)C=C%15%16)=C(C#N)/C#N)=C%14)C(C%17=CC=C(CC(CC)CCCC)S%17)=C68)=C7S3
2377373-64-1 | FBDT-4Cl | 10.1039/c9ta06311k |  |  |  |  | 12.36 | -5.7 | -3.91 | 1.45 |  |  | PBDB-T-2F |  | 0.888 | 19.83 | 0.7019 |  |  | O=C1C(/C(C2=CC(Cl)=C(Cl)C=C12)=C(C#N)\C#N)=C/C3=CC(C(C4=CC=C(CCCCCC)C=C4)(C5=CC=C(CCCCCC)C=C5)C6=C7SC8=C(C9=CC(F)=C(CC(CC)CCCC)S9)C%10=C(SC%11=C%10C(C%12=CC=C(CCCCCC)C=C%12)(C%13=CC=C(CCCCCC)C=C%13)C%14=C%11SC(/C=C(C%15=O)/C(C%16=CC(Cl)=C(Cl)C=C%15%16)=C(C#N)/C#N)=C%14)C(C%17=CC(F)=C(CC(CC)CCCC)S%17)=C68)=C7S3
2377371-17-8 | ClBDT-4Cl | 10.1039/c9ta06311k |  |  |  |  | 11.65 | -5.72 | -3.92 | 1.44 |  |  | PBDB-T-2F |  | 0.879 | 19.02 | 0.6971 |  |  | O=C1C(/C(C2=CC(Cl)=C(Cl)C=C12)=C(C#N)\C#N)=C/C3=CC(C(C4=CC=C(CCCCCC)C=C4)(C5=CC=C(CCCCCC)C=C5)C6=C7SC8=C(C9=CC(Cl)=C(CC(CC)CCCC)S9)C%10=C(SC%11=C%10C(C%12=CC=C(CCCCCC)C=C%12)(C%13=CC=C(CCCCCC)C=C%13)C%14=C%11SC(/C=C(C%15=O)/C(C%16=CC(Cl)=C(Cl)C=C%15%16)=C(C#N)/C#N)=C%14)C(C%17=CC(Cl)=C(CC(CC)CCCC)S%17)=C68)=C7S3
2373441-79-1 | BTOIPC | 10.1039/c9tc01214a |  |  |  |  | 9.31 | -5.47 | -3.79 | 1.45 |  |  |  |  | 0.88 | 15.24 | 0.695 |  |  | CCC(CCCC)COC1=C2C(C(C3=CC=C(CCCCCC)C=C3)(C4=CC=C(CCCCCC)C=C4)C5=C6SC(/C=C7C8=NC(C#N)=C(C#N)N=C8C9=CC=CC=C\79)=C5)=C6SC2=C(OCC(CC)CCCC)C%10=C1SC%11=C%10C(C%12=CC=C(CCCCCC)C=C%12)(C%13=CC=C(CCCCCC)C=C%13)C%14=C%11SC(/C=C%15C%16=NC(C#N)=C(C#N)N=C%16C%17=CC=CC=C/%15%17)=C%14
2088339-02-8 | BT-IC | 10.1039/c9tc01214a |  |  |  |  | 10.76 | -5.39 | -3.87 | 1.43 |  |  |  |  | 0.85 | 18.05 | 0.701 |  |  | CCC(CCCC)COC1=C2C(C(C3=CC=C(CCCCCC)C=C3)(C4=CC=C(CCCCCC)C=C4)C5=C6SC(/C=C(C7=O)\C(C8=CC=CC=C78)=C(C#N)\C#N)=C5)=C6SC2=C(OCC(CC)CCCC)C9=C1SC%10=C9C(C%11=CC=C(CCCCCC)C=C%11)(C%12=CC=C(CCCCCC)C=C%12)C%13=C%10SC(/C=C(C%14=O)/C(C%15=CC=CC=C%14%15)=C(C#N)/C#N)=C%13
2256068-47-8 | IDT6CN | 10.1002/adma.201800052 |  | 0.000634 |  | 0.000507 | 9.27 | -5.68 | -3.97 | 1.63 |  |  | PBDB-T |  | 0.83 | 15.14 | 0.7377 |  |  | O=C1C(/C(C2=CSC=C12)=C(C#N)\C#N)=C/C3=CC4=C(C(C(C5=CC=C(CCCCCC)C=C5)(C6=CC=C(CCCCCC)C=C6)C7=CC(C(SC(/C=C(C8=O)/C(C9=CSC=C89)=C(C#N)\C#N)=C%10)=C%10C%11(C%12=CC=C(CCCCCC)C=C%12)C%13=CC=C(CCCCCC)C=C%13)=C%11C=C%147)=C%14S4)S3
2350290-81-0 | IDT6CN-Th | 10.1002/adma.201800052 |  | 0.000706 |  | 0.00061 | 10.41 | -5.71 | -4.01 | 1.61 |  |  | PBDB-T |  | 0.81 | 16.75 | 0.7672 |  |  | CCCCCCC1=CC=C(C2(C3=CC=C(CCCCCC)S3)C(C(SC(/C=C(C4=O)\C(C5=CSC=C45)=C(C#N)/C#N)=C6)=C6S7)=C7C8=CC9=C(C(SC(/C=C(C%10=O)/C(C%11=CSC=C%10%11)=C(C#N)\C#N)=C%12)=C%12C9(C%13=CC=C(CCCCCC)S%13)C%14=CC=C(CCCCCC)S%14)C=C28)S1
2196228-54-1 | IDT6CN-M | 10.1002/adma.201800052 |  | 0.000755 |  | 0.000699 | 11.2 | -5.6 | -3.87 | 1.65 |  |  | PBDB-T |  | 0.91 | 16.02 | 0.7683 |  |  | O=C1C(/C(C2=CC=CC=C12)=C(C#N)\C#N)=C/C3=CC4=C(C(C(C5=CC=C(CCCCCC)C=C5)(C6=CC=C(CCCCCC)C=C6)C7=CC(C(SC(/C=C(C8=O)/C(C9=CC=CC=C89)=C(C#N)/C#N)=C%10)=C%10C%11(C%12=CC=C(CCCCCC)C=C%12)C%13=CC=C(CCCCCC)C=C%13)=C%11C=C%147)=C%14S4)S3
2377408-95-0 | IN-4F | 10.1021/acs.chemmater.9b02943 |  |  |  |  | 13 |  |  |  | -5.34 | -3.43 | PM6 | ITO/PEDOT:PSS | 0.87 | 21.8 | 0.692 |  |  | OC(C1=CC=C(CCCCCCCC)C=C1)(C2=CC=C(CCCCCCCC)C=C2)C3=C(C4=CC5=C(C6=CC=C([Si](CCC)(CCC)CCC)S6)C(SC(C(SC7=C8SC=C7)=C8C(C9=CC=C(CCCCCCCC)C=C9)(C%10=CC=C(CCCCCCCC)C=C%10)O)=C%11)=C%11C(C%12=CC=C([Si](CCC)(CCC)CCC)S%12)=C5S4)SC%13=C3SC=C%13
2263976-69-6 | SFTTIC | 10.1002/cjoc.201700399 |  | 2.32 |  | 0.000231 |  | -4.01 | -5.81 | [10 empty] | CCCCCCCCOC(C(SC(/C=C(C1=O)\C(C2=CC=CC=C12)=C(C#N)/C#N)=C3OCCCCCCCC)=C3S4)=C4C5=CC=C6C(C7(C8=CC(C(SC9=C%10SC(/C=C(C%11=O)/C(C%12=CC=CC=C%11%12)=C(C#N)\C#N)=C9OCCCCCCCC)=C%10OCCCCCCCC)=CC=C68)C%13=CC(C(SC%14=C%15SC(/C=C(C%16=O)\C(C%17=CC=CC=C%16%17)=C(C#N)/C#N)=C%14OCCCCCCCC)=C%15OCCCCCCCC)=CC=C%13C%18=CC=C(C(SC%19=C%20SC(/C=C(C%21=O)/C(C%22=CC=CC=C%21%22)=C(C#N)/C#N)=C%19OCCCCCCCC)=C%20OCCCCCCCC)C=C7%18)=C5
2304504-07-0 | Si4TIC-F | 10.1039/c8tc04883e | 0.000233 |  |  |  | 7.59 | -5.58 | -4.21 | 1.37 |  |  | PBTIBDTT |  | 0.79 | 16.32 | 0.588 |  |  | CCCCCC[Si]1(C(C(SC(C2=C3C=C(/C=C4/C(C(C=CC=C5)=C5C4=O)=C(C#N)/C#N)S2)=C6[Si]3(CCCCCC)CCCCCC)=C6S7)=C7C8=C1C=C(/C=C9/C(C(C=CC=C%10)=C%10C9=O)=C(C#N)/C#N)S8)CCCCCC
2260668-46-8 | NCBDT | 10.1002/adma.201704904 |  |  |  |  | 10.15 | -5.36 | -3.89 |  |  |  | PBDB-T | ITO/PEDOT:PSS | 0.835 | 19.73 | 70.2 |  |  | CCCCCCCCC1=C2C(C(C3=CC=C(CCCCCC)C=C3)(C4=CC=C(CCCCCC)C=C4)C5=C6SC(/C=C(C7=O)\C(C8=CC=CC=C78)=C(C#N)/C#N)=C5)=C6SC2=C(CCCCCCCC)C9=C1SC%10=C9C(C%11=CC=C(CCCCCC)C=C%11)(C%12=CC=C(CCCCCC)C=C%12)C%13=C%10SC(/C=C(C%14=O)/C(C%15=CC=CC=C%14%15)=C(C#N)/C#N)=C%13
2324147-72-8 | m-ITIC-OR-4Cl | 10.1039/c8ta11059j |  | 0.0025 |  | 0.003 | 10.6 | -5.78 | -4.05 |  |  |  | PBDTTBO-2F-C8 |  | 0.83 | 20.2 | 0.633 |  |  | CCCCCCOC1=CC=CC(C2(C3=CC(OCCCCCC)=CC=C3)C(C(SC(/C=C(C4=O)\C(C5=CC(Cl)=C(Cl)C=C45)=C(C#N)/C#N)=C6)=C6S7)=C7C8=CC9=C(C(SC%10=C%11SC(/C=C(C%12=O)/C(C%13=CC(Cl)=C(Cl)C=C%12%13)=C(C#N)/C#N)=C%10)=C%11C9(C%14=CC(OCCCCCC)=CC=C%14)C%15=CC(OCCCCCC)=CC=C%15)C=C28)=C1
2375183-50-7 | FIDTT-2PDI | 10.1021/jacs.8b05834 | [17 empty] | CCCCCCC1=CC=C(C=C1)C(C2=CC(C(SC3=C4SC(C(C=C5C(N6C(CCCCC)CCCCC)=O)=C7C8=CC=C(C9=C8C(C%10=CC=C(C6=O)C5=C7%10)=CC=C9C%11=O)C(N%11C(CCCCC)CCCC)=O)=C3)=C4C%12(C%13=CC=C(CCCCCC)C=C%13)C%14=CC=C(CCCCCC)C=C%14)=C%12C=C%152)(C%16=CC=C(CCCCCC)C=C%16)C%17=C%15SC%18=C%17SC(C(C=C%19C(N%20C(CCCCC)CCCCC)=O)=C%21C%22=CC=C(C%23=C%22C(C%24=CC=C(C%20=O)C%19=C%21%24)=CC=C%23C%25=O)C(N%25C(CCCCC)CCCCC)=O)=C%18
2270229-43-9 | PDOT | 10.1002/aenm.201701691 |  | 0.000184 |  | 0.000591 | 9.54 | -5.5 | -3.58 |  |  |  | PC71BM |  | 0.94 | 13.92 | 0.729 |  | Yes | CCCCCCCCC(C=C(C1=C(C=C(C2=CC=C(C3=CC(C(N4CC(CCCCCC)CCCCCCCC)=O)=C(C(SC([*])=C5)=C5C4=O)S3)S2)S6)C6=C(C7=CC(CCCCCCCC)=C(CCCCCCCC)S7)C8=C1SC(C9=CC=C([*])S9)=C8)S%10)=C%10CCCCCCCC
1931063-32-9 | TPA(T-PDI-EG)3 | 10.1016/j.dyepig.2016.04.040 | 1.6e-06 |  | 0.0601 |  |  | -5.6 | -3.8 |  |  |  | PBDTTT-C-T | ITO/PEDOT: PSS | 0.84 | 4.59 | 0.36 |  | No | O=C(N(C1=O)CC(CC)CCCC)C2=C(C3=CC=C(C4=CC=C(N(C5=CC=C(C6=CC=C(C7=C(C(N(CC(CC)CCCC)C8=O)=O)C(C8=CC=C9C%10=C%11OCCOC)=C9C(C%12=CC=C(C%13=O)C(C(C(N%13CC(CC)CCCC)=O)=C%11)=C%12%10)=C7)S6)C=C5)C%14=CC=C(C%15=CC=C(C%16=C(C(N(CC(CC)CCCC)C%17=O)=O)C(C%17=CC=C%18C%19=C%20OCCOC)=C%18C(C%21=CC=C(C%22=O)C(C(C(N%22CC(CC)CCCC)=O)=C%20)=C%21%19)=C%16)S%15)C=C%14)C=C4)S3)C=C(C%23=CC=C(C%24=O)C%25=C%23%26)C%27=C2C1=CC=C%27C%26=C(C=C%25C(N%24CC(CC)CCCC)=O)OCCOC
2249834-83-9 | IDT6CN-M | 10.1021/acsenergylett.8b00825 |  | 0.000898 |  |  | 11.23 | -5.62 | -3.9 | 1.63 |  |  | PBDB-T | PEDOT:PSS | 0.924 | 15.97 | 0.761 | Yes | Yes | CCCCCCC1=CC=C(C2(C3=CC=C(CCCCCC)C=C3)C(C=C(/C=C4C(C5=C(C/4=C(C#N)/C#N)C=CC=C5)=O)S6)=C6C7=CC8=C(C(SC9=C%10SC(/C=C%11/C(C(C=CC=C%12)=C%12C%11=O)=C(C#N)\C#N)=C9)=C%10C8(C%13=CC=C(CCCCCC)C=C%13)C%14=CC=C(CCCCCC)C=C%14)C=C27)C=C1
2249834-85-1 | IDT8CN-M | 10.1021/acsenergylett.8b00825 |  | 0.00114 |  |  | 12.43 | -5.54 | -3.91 | 1.58 |  |  | PBDB-T | PEDOT:PSS | 0.92 | 17.11 | 0.789 | Yes | Yes | CCCCCCC1=CC=C(C2(C3=CC=C(CCCCCC)C=C3)C(C(SC4=C5SC(/C=C6C(C7=C(C/6=C(C#N)\C#N)C=CC=C7)=O)=C4)=C5S8)=C8C9=CC%10=C(C(SC%11=C%12SC(/C=C%13/C(C(C=CC=C%14)=C%14C%13=O)=C(C#N)\C#N)=C%11)=C%12C%10(C%15=CC=C(CCCCCC)C=C%15)C%16=CC=C(CCCCCC)C=C%16)C=C29)C=C1
1195964-01-2 | EV-BT | 10.1016/j.tsf.2009.05.024 | [5 empty] | -6.1 | -3.6 |  |  |  | P3HT:EV-BT(BHJ) | ITO/PEDOT | [5 empty] | CCC(N1C(/C=C/C2=CC=C(/C=C/C3=NC(C#N)=C(C#N)N3C(CC)CCCC)C4=NSN=C24)=NC(C#N)=C1C#N)CCCC
2252152-92-2 | ITVT | 10.1016/j.dyepig.2018.08.009 |  | 9.9e-05 |  | 0.000165 | 5.31 | [6 empty] | ITO/PEDOT:PSS | 0.96 | 13.55 | 0.408 |  |  | CCCCCCC1=CC=C(C2(C3=CC=C(CCCCCC)C=C3)C4=CC(C(SC(C(SC(/C=C(C5=O)/C(C6=CC=CC=C56)=C(C#N)\C#N)=C7)=C7/C=C/C8=CC=C(CCCCCC)S8)=C9)=C9C%10(C%11=CC=C(CCCCCC)C=C%11)C%12=CC=C(CCCCCC)C=C%12)=C%10C=C4C%13=C2C=C(C(SC(/C=C(C%14=O)/C(C%15=CC=CC=C%14%15)=C(C#N)/C#N)=C%16)=C%16/C=C/C%17=CC=C(CCCCCC)S%17)S%13)C=C1
2243695-07-8 | BTTIC | 10.1002/adfm.201803128 |  | 0.00113 |  |  | 11.67 | -5.59 | -3.86 | 1.47 |  |  | PBDB-T |  | 0.903 | 18.16 | 0.711 |  |  | O=C1C(/C(C2=CSC(C)=C12)=C(C#N)\C#N)=C\C3=CC(C(C4=CC=C(CCCCCC)C=C4)(C5=CC=C(CCCCCC)C=C5)C6=C7SC8=C(C9=CC=C(CC(CC)CCCC)S9)C%10=C(SC%11=C%10C(C%12=CC=C(CCCCCC)C=C%12)(C%13=CC=C(CCCCCC)C=C%13)C%14=C%11SC(/C=C(C%15=O)\C(C%16=CSC(C)=C%15%16)=C(C#N)\C#N)=C%14)C(C%17=CC=C(CC(CC)CCCC)S%17)=C68)=C7S3
2243695-08-9 | BTOIC | 10.1002/adfm.201803128 |  | 0.00094 |  |  | 9.38 | -5.42 | -3.94 | 1.39 |  |  | PBDB-T |  | 0.864 | 17.39 | 0.625 |  |  | CCC(CCCC)COC1=C2C(C(C3=CC=C(CCCCCC)C=C3)(C4=CC=C(CCCCCC)C=C4)C5=C6SC(/C=C(C7=O)/C(C8=CSC(C)=C78)=C(C#N)\C#N)=C5)=C6SC2=C(OCC(CC)CCCC)C9=C1SC%10=C9C(C%11=CC=C(CCCCCC)C=C%11)(C%12=CC=C(CCCCCC)C=C%12)C%13=C%10SC(/C=C(C%14=O)\C(C%15=CSC(C)=C%14%15)=C(C#N)/C#N)=C%13
2369974-10-5 | DTT-BO-MN | 10.1016/j.molstruc.2019.06.035 |  | 0.000906 |  | 0.000471 |  | -5.98 | -3.81 |  |  |  |  | ITO/PEDOT:PSS | [5 empty] | CCCCCCC1=CC=C(C2(C3=CC=C(CCCCCC)C=C3)C(C(SC(C(C=C(OC)C(/C=C(C#N)/C#N)=C4)=C4OC)=C5)=C5S6)=C6C7=CC8=C(C(SC9=C%10SC(C(C=C(OC)C(/C=C(C#N)/C#N)=C%11)=C%11OC)=C9)=C%10C8(C%12=CC=C(CCCCCC)C=C%12)C%13=CC=C(CCCCCC)C=C%13)C=C27)C=C1
2361961-01-3 | ID-4CI | 10.1016/j.dyepig.2019.03.024 | [5 empty] | -4.01 | -5.81 | 1.51 | [9 empty] | CCCCCCC1(C2=CC(C(SC(/C=C(C3=O)/C(C4=CC(Cl)=C(Cl)C=C34)=C(C#N)\C#N)=C5)=C5C6(CCCCCC)CCCCCC)=C6C=C2C7=C1C=C(/C=C(C8=O)/C(C9=CC(Cl)=C(Cl)C=C89)=C(C#N)\C#N)S7)CCCCCC